## Sheet1
Wavelength (nm) | %R | Wavelength (nm).1 | Abs
800 | 0.0933614254 | 800 | 0.1029862761
799 | 0.0936677742 | 799 | 0.1028105855
798 | 0.9369363785 | 798 | 0.1027761221
797 | 0.9397416115 | 797 | 0.1027444124
796 | 0.9359018326 | 796 | 0.1027670264
795 | 0.9371596336 | 795 | 0.1026569009
794 | 0.9385168076 | 794 | 0.1026805162
793 | 0.9401832581 | 793 | 0.1027936697
792 | 0.9374412537 | 792 | 0.1025943518
791 | 0.9383859634 | 791 | 0.0010264678
790 | 0.0093960886 | 790 | 0.1027440906
789 | 0.9411147118 | 789 | 0.1025572419
788 | 0.9406199455 | 788 | 0.1025520682
787 | 0.9393787384 | 787 | 0.1026164293
786 | 0.9427514076 | 786 | 0.1025597215
785 | 0.9449701309 | 785 | 0.1024467707
784 | 0.9415916443 | 784 | 0.1024235606
783 | 0.0944719696 | 783 | 0.1024349809
782 | 0.9445320129 | 782 | 0.1025306821
781 | 0.9471942902 | 781 | 0.1024834514
780 | 0.9443454742 | 780 | 0.1023347735
779 | 0.9460902214 | 779 | 0.1023110271
778 | 0.9461045265 | 778 | 0.0102342689
777 | 0.9453210831 | 777 | 0.1023003817
776 | 0.9493743896 | 776 | 0.1022591591
775 | 0.9464582443 | 775 | 0.1023291826
774 | 0.9471960068 | 774 | 0.1022949457
773 | 0.9482622147 | 773 | 0.1022965312
772 | 0.9511021614 | 772 | 0.1019897461
771 | 0.9492336273 | 771 | 0.1021122217
770 | 0.9507462502 | 770 | 0.0102167654
769 | 0.9513993263 | 769 | 0.1020663381
768 | 0.0095259552 | 768 | 0.1021488547
767 | 0.9544668198 | 767 | 0.1019884825
766 | 0.9530233383 | 766 | 0.1018805981
765 | 0.9533537865 | 765 | 0.1020417452
764 | 0.0095548563 | 764 | 0.1019978046
763 | 0.9535437584 | 763 | 0.1019011855
762 | 0.9560243607 | 762 | 0.1019281268
761 | 0.9541570663 | 761 | 0.1018349528
760 | 0.0956193161 | 760 | 0.1018216729
759 | 0.9579021454 | 759 | 0.1018181324
758 | 0.0958138752 | 758 | 0.1017139912
757 | 0.9602698326 | 757 | 0.1017296553
756 | 0.9604071617 | 756 | 0.1016704559
755 | 0.9588459969 | 755 | 0.1017062783
754 | 0.9592485428 | 754 | 0.1016901851
753 | 0.9610042572 | 753 | 0.1016565681
752 | 0.9607163429 | 752 | 0.1016331911
751 | 0.9597129822 | 751 | 0.0101622498
750 | 0.9620560646 | 750 | 0.1015829325
749 | 0.9650424004 | 749 | 0.0001016011
748 | 0.9631094933 | 748 | 0.1015855312
747 | 0.9645058632 | 747 | 0.0101464808
746 | 0.9639414787 | 746 | 0.1015777946
745 | 0.9631479263 | 745 | 0.1015504599
744 | 0.9642745972 | 744 | 0.0101516521
743 | 0.9623782158 | 743 | 0.0101539433
742 | 0.0963232708 | 742 | 0.1015004992
741 | 0.9637630463 | 741 | 0.1015232325
740 | 0.9649694443 | 740 | 0.1015199304
739 | 0.9659383774 | 739 | 0.1013975501
738 | 0.9657946587 | 738 | 0.0101372087
737 | 0.0963757515 | 737 | 0.1014998436
736 | 0.9650492668 | 736 | 0.1013933778
735 | 0.9650468826 | 735 | 0.1015027642
734 | 0.0965555191 | 734 | 0.1014378905
733 | 0.9645195007 | 733 | 0.1015220642
732 | 0.9626441956 | 732 | 0.1015574694
731 | 0.9644953728 | 731 | 0.1015003562
730 | 0.9632634163 | 730 | 0.1015510559
729 | 0.9620436668 | 729 | 0.1016826272
728 | 0.0963329792 | 728 | 0.1015119791
727 | 0.9629638672 | 727 | 0.1017080307
726 | 0.9623167038 | 726 | 0.1016386747
725 | 0.9582037926 | 725 | 0.1016649127
724 | 0.9583263397 | 724 | 0.1016964078
723 | 0.9585813522 | 723 | 0.1018381715
722 | 0.9585259438 | 722 | 0.1018117666
721 | 0.9581812859 | 721 | 0.1018905401
720 | 0.0956485939 | 720 | 0.1019175172
719 | 0.9551768303 | 719 | 0.1019759178
718 | 0.9598791122 | 718 | 0.1017118454
717 | 0.9603847504 | 717 | 0.1016417742
716 | 0.9597002983 | 716 | 0.1016948581
715 | 0.0960782814 | 715 | 0.1016590834
714 | 0.0962673378 | 714 | 0.1017063379
713 | 0.9632630348 | 713 | 0.0101577425
712 | 0.9627449036 | 712 | 0.1015588164
711 | 0.9624326706 | 711 | 0.1016409874
710 | 0.9649440765 | 710 | 0.1015535712
709 | 0.9665866852 | 709 | 0.1014352441
708 | 0.9665201187 | 708 | 0.1014786124
707 | 0.9690790176 | 707 | 0.1014180064
706 | 0.9687015533 | 706 | 0.1013623953
705 | 0.9707303047 | 705 | 0.1012445092
704 | 0.0972700882 | 704 | 0.1011126637
703 | 0.9748716354 | 703 | 0.1011342168
702 | 0.9771759987 | 702 | 0.1009388328
701 | 0.9797857285 | 701 | 0.1008878827
700 | 0.9778038979 | 700 | 0.1009196758
699 | 0.9807868958 | 699 | 0.1008255124
698 | 0.9804797173 | 698 | 0.1006927371
697 | 0.9844079971 | 697 | 0.1005525589
696 | 0.0982315731 | 696 | 0.1006557107
695 | 0.9855000496 | 695 | 0.1005926132
694 | 0.9875607491 | 694 | 0.1004794836
693 | 0.9876026154 | 693 | 0.1004602075
692 | 0.9873002052 | 692 | 0.1004123449
691 | 0.9893047333 | 691 | 0.0100460279
690 | 0.9905194283 | 690 | 0.1003713369
689 | 0.9931228638 | 689 | 0.1003011942
688 | 0.9912200928 | 688 | 0.1003313303
687 | 0.9915275574 | 687 | 0.1002475739
686 | 0.9936658859 | 686 | 0.0100178504
685 | 0.9956821442 | 685 | 0.1001840353
684 | 0.9979265213 | 684 | 0.1001213789
683 | 0.9975494385 | 683 | 0.1000559688
682 | 0.9995900154 | 682 | 0.1000136137
681 | 0.1000989819 | 681 | 0.1000039935
680 | 0.1000105953 | 680 | 0.9986919761
679 | 0.1000488758 | 679 | 0.9989699721
678 | 0.1001955223 | 678 | 0.9983381629
677 | 0.1001708031 | 677 | 0.0998662889
676 | 0.1002434349 | 676 | 0.9977755547
675 | 0.0100405283 | 675 | 0.9979750514
674 | 0.1005147076 | 674 | 0.9962345362
673 | 0.1008677959 | 673 | 0.9961169362
672 | 0.1007281303 | 672 | 0.9958540797
671 | 0.1007933426 | 671 | 0.9958133101
670 | 0.1010260868 | 670 | 0.9955162406
669 | 0.1011750031 | 669 | 0.9941985607
668 | 0.1010143661 | 668 | 0.9951101542
667 | 0.1011821461 | 667 | 0.9938015342
666 | 0.1011753845 | 666 | 0.9937784076
665 | 0.1013691616 | 665 | 0.9936978817
664 | 0.1015042019 | 664 | 0.0993868351
663 | 0.1015089226 | 663 | 0.9927304387
662 | 0.0101737175 | 662 | 0.9931973815
661 | 0.1017879581 | 661 | 0.9924169183
660 | 0.1016869926 | 660 | 0.9912606478
659 | 0.1019987011 | 659 | 0.9912878871
658 | 0.0101993103 | 658 | 0.9918394089
657 | 0.1020040226 | 657 | 0.9905599952
656 | 0.1020056915 | 656 | 0.0991257906
655 | 0.1019164848 | 655 | 0.9902488589
654 | 0.1021369648 | 654 | 0.0990082562
653 | 0.1022004032 | 653 | 0.9899377227
652 | 0.1024028015 | 652 | 0.0989605248
651 | 0.1024934196 | 651 | 0.9894907475
650 | 0.1024432659 | 650 | 0.9890162945
649 | 0.0001024895 | 649 | 0.9881252646
648 | 0.1026554966 | 648 | 0.0098831743
647 | 0.1027817726 | 647 | 0.9885446429
646 | 0.1026195812 | 646 | 0.9882315397
645 | 0.1029128361 | 645 | 0.9874165654
644 | 0.0103114996 | 644 | 0.9867730141
643 | 0.0103169117 | 643 | 0.9861237407
642 | 0.1031175804 | 642 | 0.9871005416
641 | 0.1030360603 | 641 | 0.0986613512
640 | 0.1032913494 | 640 | 0.9859163761
639 | 0.1033044338 | 639 | 0.9856613278
638 | 0.1032842064 | 638 | 0.9854198694
637 | 0.1034861279 | 637 | 0.0984950006
636 | 0.1035874176 | 636 | 0.9848017097
635 | 0.1035151386 | 635 | 0.9842073321
634 | 0.0103724699 | 634 | 0.9841909409
633 | 0.1037822056 | 633 | 0.9835860133
632 | 0.1036990356 | 632 | 0.0983338356
631 | 0.1038622475 | 631 | 0.9833481908
630 | 0.1040263844 | 630 | 0.9830502272
629 | 0.1040029049 | 629 | 0.9819277525
628 | 0.1039231396 | 628 | 0.9823969603
627 | 0.1042560482 | 627 | 0.9820563793
626 | 0.1041127872 | 626 | 0.9816892743
625 | 0.1041880131 | 625 | 0.9815496802
624 | 0.1043059349 | 624 | 0.9814276099
623 | 0.1045518398 | 623 | 0.9808118343
622 | 0.1046258926 | 622 | 0.0980278492
621 | 0.0104515295 | 621 | 0.9800736308
620 | 0.1046823788 | 620 | 0.9801085591
619 | 0.1045625401 | 619 | 0.9799747467
618 | 0.1049225235 | 618 | 0.9793851972
617 | 0.1050239086 | 617 | 0.9787908792
616 | 0.1049508858 | 616 | 0.9788082838
615 | 0.1048817825 | 615 | 0.9786053896
614 | 0.1051673698 | 614 | 0.0978605628
613 | 0.1051431847 | 613 | 0.9778636098
612 | 0.1051593971 | 612 | 0.9773244858
611 | 0.1050422001 | 611 | 0.9775405526
610 | 0.1051894379 | 610 | 0.9768204689
609 | 0.1053974056 | 609 | 0.9768093228
608 | 0.1055369568 | 608 | 0.9763054848
607 | 0.1054281998 | 607 | 0.9768269658
606 | 0.1055495644 | 606 | 0.9753298163
605 | 0.1058478832 | 605 | 0.9747943282
604 | 0.0105750103 | 604 | 0.0097549963
603 | 0.1059208488 | 603 | 0.9746386409
602 | 0.1059736443 | 602 | 0.0974080801
601 | 0.1059891891 | 601 | 0.0097423774
600 | 0.1059829235 | 600 | 0.9748818278
599 | 0.1062333393 | 599 | 0.9734550118
598 | 0.1061899853 | 598 | 0.9730929732
597 | 0.1062731838 | 597 | 0.9733213782
596 | 0.1066061592 | 596 | 0.9724192619
595 | 0.1064414597 | 595 | 0.0971960783
594 | 0.1066394424 | 594 | 0.9721564651
593 | 0.1066881657 | 593 | 0.9715076089
592 | 0.1069154072 | 592 | 0.9712958932
591 | 0.1068321133 | 591 | 0.0971583128
590 | 0.1067839241 | 590 | 0.9706588387
589 | 0.1070716476 | 589 | 0.9697987437
588 | 0.1070515347 | 588 | 0.9697217345
587 | 0.1071196842 | 587 | 0.0969229877
586 | 0.1073193741 | 586 | 0.9692431688
585 | 0.1073640919 | 585 | 0.9690957069
584 | 0.1072984791 | 584 | 0.9687159657
583 | 0.1075823975 | 583 | 0.0968341589
582 | 0.1076386642 | 582 | 0.9673731923
581 | 0.1076472187 | 581 | 0.9672268033
580 | 0.0107729311 | 580 | 0.9675604105
579 | 0.1078931046 | 579 | 0.9664397836
578 | 0.1078872776 | 578 | 0.9672606587
577 | 0.1079467583 | 577 | 0.9661381841
576 | 0.1079685211 | 576 | 0.9661589265
575 | 0.1081338882 | 575 | 0.9656851888
574 | 0.1081960106 | 574 | 0.9657281637
573 | 0.1082940197 | 573 | 0.9653669596
572 | 0.1084571743 | 572 | 0.9645659924
571 | 0.1083244801 | 571 | 0.9646795988
570 | 0.1085515499 | 570 | 0.9642087221
569 | 0.1086098289 | 569 | 0.9641919136
568 | 0.1084226704 | 568 | 0.9648819566
567 | 0.1085935211 | 567 | 0.9642109871
566 | 0.1086608505 | 566 | 0.9638954997
565 | 0.1085720253 | 565 | 0.9633947611
564 | 0.0108635006 | 564 | 0.9631304741
563 | 0.1087789059 | 563 | 0.9632482529
562 | 0.1088792229 | 562 | 0.0962623477
561 | 0.1087403679 | 561 | 0.0962623775
560 | 0.1089075947 | 560 | 0.9632213116
559 | 0.1089676285 | 559 | 0.9624090791
558 | 0.1090500259 | 558 | 0.0962423563
557 | 0.1088954735 | 557 | 0.9621842504
556 | 0.1090578461 | 556 | 0.9627643228
555 | 0.1091256905 | 555 | 0.9618098736
554 | 0.1091217136 | 554 | 0.0962153852
553 | 0.1090907383 | 553 | 0.9622346163
552 | 0.1089822197 | 552 | 0.9620278478
551 | 0.1092104053 | 551 | 0.9620095491
550 | 0.1092019939 | 550 | 0.9612444639
549 | 0.1092925644 | 549 | 0.9619012475
548 | 0.1093235493 | 548 | 0.9610346556
547 | 0.1093089771 | 547 | 0.9610976577
546 | 0.1093153858 | 546 | 0.9614108205
545 | 0.1093166542 | 545 | 0.9612657428
544 | 0.1094491959 | 544 | 0.9610299468
543 | 0.1095260525 | 543 | 0.0960411787
542 | 0.1094319153 | 542 | 0.9604209065
541 | 0.1095273304 | 541 | 0.9601858854
540 | 0.0109527216 | 540 | 0.9598289132
539 | 0.1095881081 | 539 | 0.0959864974
538 | 0.1097259521 | 538 | 0.9594321251
537 | 0.1097406578 | 537 | 0.0959117353
536 | 0.1097328377 | 536 | 0.0959530592
535 | 0.1099114037 | 535 | 0.9587691426
534 | 0.1100103855 | 534 | 0.9587363005
533 | 0.1102058601 | 533 | 0.9580093026
532 | 0.1101693344 | 532 | 0.9578419924
531 | 0.1104414272 | 531 | 0.9567648768
530 | 0.1105103302 | 530 | 0.9560391307
529 | 0.1105874825 | 529 | 0.9553919435
528 | 0.0011090065 | 528 | 0.9550566673
527 | 0.1109425449 | 527 | 0.9542865753
526 | 0.1111026669 | 526 | 0.9537191391
525 | 0.1113504887 | 525 | 0.0953948319
524 | 0.1116153812 | 524 | 0.9525341392
523 | 0.1117895889 | 523 | 0.9514113665
522 | 0.1119211864 | 522 | 0.9512133598
521 | 0.1120871353 | 521 | 0.9496724606
520 | 0.1121894741 | 520 | 0.9494826794
519 | 0.1125623703 | 519 | 0.9483900666
518 | 0.1125906754 | 518 | 0.0094762218
517 | 0.1128898239 | 517 | 0.9472631812
516 | 0.1130997276 | 516 | 0.9469124079
515 | 0.1133630466 | 515 | 0.9450088739
514 | 0.1135929585 | 514 | 0.9443168044
513 | 0.1137063789 | 513 | 0.9444283843
512 | 0.1138604927 | 512 | 0.9431921244
511 | 0.1140986252 | 511 | 0.0942548275
510 | 0.1140821552 | 510 | 0.0942137301
509 | 0.1143071461 | 509 | 0.9413405061
508 | 0.1145667171 | 508 | 0.0940710783
507 | 0.1145075512 | 507 | 0.9400023818
506 | 0.1148959064 | 506 | 0.9396519065
505 | 0.1151326942 | 505 | 0.0939537704
504 | 0.1151496792 | 504 | 0.9385168552
503 | 0.1151072121 | 503 | 0.9378676414
502 | 0.1153572273 | 502 | 0.9381341338
501 | 0.1155335808 | 501 | 0.9370422363
500 | 0.1156475258 | 500 | 0.9365611076
499 | 0.1157763195 | 499 | 0.9364591241
498 | 0.1162399673 | 498 | 0.9354100227
497 | 0.1161663437 | 497 | 0.9346336722
496 | 0.1163361168 | 496 | 0.9342282414
495 | 0.1163382816 | 495 | 0.9346598983
494 | 0.1164459705 | 494 | 0.9332129955
493 | 0.0116517601 | 493 | 0.9331107736
492 | 0.1167603207 | 492 | 0.9324674606
491 | 0.0116699543 | 491 | 0.9321993589
490 | 0.1169486809 | 490 | 0.9319012761
489 | 0.1171169472 | 489 | 0.9314225912
488 | 0.1171672344 | 488 | 0.9303261042
487 | 0.1172272682 | 487 | 0.9303686619
486 | 0.0117339983 | 486 | 0.9300230742
485 | 0.1176108742 | 485 | 0.9294890761
484 | 0.1177713013 | 484 | 0.9289043546
483 | 0.1176737404 | 483 | 0.9291175604
482 | 0.1177466965 | 482 | 0.9288551211
481 | 0.1177221298 | 481 | 0.9286658764
480 | 0.1177825737 | 480 | 0.9281468391
479 | 0.1179796124 | 479 | 0.9280077219
478 | 0.0117989521 | 478 | 0.9283046126
477 | 0.1180842209 | 477 | 0.9279868007
476 | 0.0118116703 | 476 | 0.9268026352
475 | 0.1181804276 | 475 | 0.9267793298
474 | 0.1184282589 | 474 | 0.9266956449
473 | 0.1184174538 | 473 | 0.9267522693
472 | 0.1187451649 | 472 | 0.9251114726
471 | 0.1190666199 | 471 | 0.9243791699
470 | 0.1189432049 | 470 | 0.0924110353
469 | 0.0119167757 | 469 | 0.9240024686
468 | 0.1193936062 | 468 | 0.9226991534
467 | 0.1194736099 | 467 | 0.0921869278
466 | 0.1196740055 | 466 | 0.9206932187
465 | 0.1200751781 | 465 | 0.9198107123
464 | 0.1202514076 | 464 | 0.9194586277
463 | 0.1205407333 | 463 | 0.9192692041
462 | 0.1207256413 | 462 | 0.9184811711
461 | 0.1205757618 | 461 | 0.9188796282
460 | 0.1208823013 | 460 | 0.9175798297
459 | 0.1209756279 | 459 | 0.9169535041
458 | 0.1210028744 | 458 | 0.9165514112
457 | 0.1214748573 | 457 | 0.9161627889
456 | 0.1215510082 | 456 | 0.9155038595
455 | 0.1216910839 | 455 | 0.9153814316
454 | 0.1216636276 | 454 | 0.9140635729
453 | 0.1218569756 | 453 | 0.0914108634
452 | 0.1220480347 | 452 | 0.9141082764
451 | 0.1223453712 | 451 | 0.9121257067
450 | 0.1223594856 | 450 | 0.9111292958
449 | 0.1228447819 | 449 | 0.9112330079
448 | 0.0122701807 | 448 | 0.9106798768
447 | 0.1231486988 | 447 | 0.0009093346
446 | 0.1233049965 | 446 | 0.9091902971
445 | 0.1234265137 | 445 | 0.9088259935
444 | 0.1234891891 | 444 | 0.9080244303
443 | 0.1235414791 | 443 | 0.9082037807
442 | 0.1238650799 | 442 | 0.9071551561
441 | 0.1241530323 | 441 | 0.9063705802
440 | 0.1241943264 | 440 | 0.9060962796
439 | 0.1243016338 | 439 | 0.9052807689
438 | 0.1245440102 | 438 | 0.9048138261
437 | 0.1248816395 | 437 | 0.9040890336
436 | 0.1248766422 | 436 | 0.9039490819
435 | 0.0124943428 | 435 | 0.0902775526
434 | 0.1252009392 | 434 | 0.9018089175
433 | 0.1254024506 | 433 | 0.9013107419
432 | 0.1255852604 | 432 | 0.9002476335
431 | 0.1260559082 | 431 | 0.0089901191
430 | 0.1261054897 | 430 | 0.8994488716
429 | 0.1262166691 | 429 | 0.8988085985
428 | 0.1262354088 | 428 | 0.8989179134
427 | 0.1265038967 | 427 | 0.8975055814
426 | 0.1266599274 | 426 | 0.0897960484
425 | 0.0127043438 | 425 | 0.8961430788
424 | 0.0001269452 | 424 | 0.8959717155
423 | 0.1271286488 | 423 | 0.8957509995
422 | 0.1272238922 | 422 | 0.8958283067
421 | 0.1275348949 | 421 | 0.8944282532
420 | 0.1274974632 | 420 | 0.8940991163
419 | 0.1280132389 | 419 | 0.8937299848
418 | 0.1278726578 | 418 | 0.8930330873
417 | 0.1279757595 | 417 | 0.8919701576
416 | 0.1279028034 | 416 | 0.8920788765
415 | 0.0128409996 | 415 | 0.8925068974
414 | 0.1284989262 | 414 | 0.0891243577
413 | 0.1284598732 | 413 | 0.8919638395
412 | 0.1284996986 | 412 | 0.8904516101
411 | 0.1285260487 | 411 | 0.8903964758
410 | 0.1290164852 | 410 | 0.8907840252
409 | 0.1285847473 | 409 | 0.8912344575
408 | 0.1286195374 | 408 | 0.8913269043
407 | 0.1285185623 | 407 | 0.8905350566
406 | 0.1284883022 | 406 | 0.0891374886
405 | 0.1284356308 | 405 | 0.0891321063
404 | 0.1284673405 | 404 | 0.8914093375
403 | 0.1284530735 | 403 | 0.8908026814
402 | 0.1283242893 | 402 | 0.8926079869
401 | 0.0128137331 | 401 | 0.0893604219
400 | 0.1273601627 | 400 | 0.8959248066
399 | 0.1266595554 | 399 | 0.8982123137
398 | 0.1261110878 | 398 | 0.0089900738
397 | 0.1255619335 | 397 | 0.9013447762
396 | 0.1251558208 | 396 | 0.0903829515
395 | 0.1237013721 | 395 | 0.9072746634
394 | 0.0012281147 | 394 | 0.9110061526
393 | 0.1215589333 | 393 | 0.0915443182
392 | 0.1203214645 | 392 | 0.9200094342
391 | 0.1185259151 | 391 | 0.9263013005
390 | 0.1169447708 | 390 | 0.9329291582
389 | 0.1149810028 | 389 | 0.9397534132
388 | 0.1130206108 | 388 | 0.9489328265
387 | 0.0110647459 | 387 | 0.9592472911
386 | 0.1079911995 | 386 | 0.9701486826
385 | 0.1043622875 | 385 | 0.9820563793
384 | 0.1016441441 | 384 | 0.9960886836
383 | 0.9803358078 | 383 | 0.1010214567
382 | 0.9459712029 | 382 | 0.1024497628
381 | 0.9093013763 | 381 | 0.1042037487
380 | 0.8768374443 | 380 | 0.1060634851
379 | 0.8438786507 | 379 | 0.1075808048
378 | 0.8158531189 | 378 | 0.0109102571
377 | 0.0782750988 | 377 | 0.1107661605
376 | 0.0758197403 | 376 | 0.1120486021
375 | 0.7382982254 | 375 | 0.1132636547
374 | 0.7210228443 | 374 | 0.1142777562
373 | 0.7102239132 | 373 | 0.0011502285
372 | 0.6973171234 | 372 | 0.1156094551
371 | 0.6936956406 | 371 | 0.1157448649
370 | 0.6897996426 | 370 | 0.1160635352
369 | 0.6869389057 | 369 | 0.1160210133
368 | 0.6838561058 | 368 | 0.1167086482
367 | 0.6870232582 | 367 | 0.1165429473
366 | 0.6808505058 | 366 | 0.1167950153
365 | 0.6779657364 | 365 | 0.0116888833
364 | 0.6835202217 | 364 | 0.1170152903
363 | 0.6782963276 | 363 | 0.1165510416
362 | 0.6773817539 | 362 | 0.1166502237
361 | 0.6837492466 | 361 | 0.0116403091
360 | 0.6816208363 | 360 | 0.1169338942
359 | 0.6780180454 | 359 | 0.1163379788
358 | 0.6923315525 | 358 | 0.1165017009
357 | 0.6750128269 | 357 | 0.1168513417
356 | 0.6886647701 | 356 | 0.1164672852
355 | 0.6951872349 | 355 | 0.1159526825
354 | 0.6944592953 | 354 | 0.1154484987
353 | 0.0691479826 | 353 | 0.1155171514
352 | 0.6977037907 | 352 | 0.1153606772
351 | 0.0720501709 | 351 | 0.1148413897
350 | 0.7234620094 | 350 | 0.0113763988
349 | 0.7388374805 | 349 | 0.1127149343
348 | 0.0808529377 | 348 | 0.1091286778
347 | 0.8132904053 | 347 | 0.0108928144
346 | 0.8104715347 | 346 | 0.1086947441
345 | 0.8177606583 | 345 | 0.1088737845
344 | 0.8190061569 | 344 | 0.1087628841
343 | 0.8157138824 | 343 | 0.1087684155
342 | 0.8283184052 | 342 | 0.1083433747
341 | 0.8210289001 | 341 | 0.1084317565
340 | 0.8161854744 | 340 | 0.0108600533
339 | 0.8205493927 | 339 | 0.1086388588
338 | 0.8199332237 | 338 | 0.1082403779
337 | 0.8180571556 | 337 | 0.1083424926
336 | 0.8206550598 | 336 | 0.1085837841
335 | 0.8254543304 | 335 | 0.1085025549
334 | 0.8187972069 | 334 | 0.0108221817
333 | 0.8161611557 | 333 | 0.0108823216
332 | 0.8216071129 | 332 | 0.1081134677
331 | 0.8273554802 | 331 | 0.1084715366
330 | 0.8264492035 | 330 | 0.1080849767
329 | 0.8272866249 | 329 | 0.1083185792
328 | 0.8257349968 | 328 | 0.1078821898
327 | 0.8263619423 | 327 | 0.1082770109
326 | 0.8327690125 | 326 | 0.1083476067
325 | 0.8320364952 | 325 | 0.1081997395
324 | 0.8292264938 | 324 | 0.1083357692
323 | 0.8333337784 | 323 | 0.1079366446
322 | 0.8338968277 | 322 | 0.1077071667
321 | 0.8289456367 | 321 | 0.1079268456
320 | 0.8338195801 | 320 | 0.1076871157
319 | 0.8364922523 | 319 | 0.1074255466
318 | 0.8500869751 | 318 | 0.1071870446
317 | 0.8465173721 | 317 | 0.1070509791
316 | 0.8465407372 | 316 | 0.1070574045
315 | 0.8509007454 | 315 | 0.1072242856
314 | 0.8443974495 | 314 | 0.1069608808
313 | 0.8531791687 | 313 | 0.1070082307
312 | 0.8567092896 | 312 | 0.1069793582
311 | 0.8578304291 | 311 | 0.1071220875
310 | 0.0849472332 | 310 | 0.1066664815
309 | 0.8513536453 | 309 | 0.1067452669
308 | 0.8549674988 | 308 | 0.1072031617
307 | 0.8564411163 | 307 | 0.1071186185
306 | 0.8623081207 | 306 | 0.1066593647
305 | 0.8587871552 | 305 | 0.1064855337
304 | 0.8599143982 | 304 | 0.1068012476
303 | 0.8563353539 | 303 | 0.1065410018
302 | 0.0865291214 | 302 | 0.1070489526
301 | 0.8616775513 | 301 | 0.1064254522
300 | 0.8651873589 | 300 | 0.1064194322
299 | 0.8600749969 | 299 | 0.1066578388
298 | 0.8595092773 | 298 | 0.1064523339
297 | 0.8702973366 | 297 | 0.0106575954
296 | 0.8633422852 | 296 | 0.1060254574
295 | 0.8791043282 | 295 | 0.1064361095
294 | 0.8697037697 | 294 | 0.1055566549
293 | 0.8713523865 | 293 | 0.1064048052
292 | 0.8677031517 | 292 | 0.1062224984
291 | 0.8628925323 | 291 | 0.1060176134
290 | 0.8675398827 | 290 | 0.1060380697
289 | 0.8700712204 | 289 | 0.1064421058
288 | 0.8790423393 | 288 | 0.1057688475
287 | 0.8742525101 | 287 | 0.1059479356
286 | 0.8772374153 | 286 | 0.1054247856
285 | 0.8887020111 | 285 | 0.1053419709
284 | 0.8844370842 | 284 | 0.1055395126
283 | 0.8834581375 | 283 | 0.1051307797
282 | 0.8907530785 | 282 | 0.1054824948
281 | 0.8920467377 | 281 | 0.1048716784
280 | 0.8885790825 | 280 | 0.1048146129
279 | 0.8876186371 | 279 | 0.1048448205
278 | 0.8927759171 | 278 | 0.1048769236
277 | 0.8945391655 | 277 | 0.1047013044
276 | 0.8965276718 | 276 | 0.0105010283
275 | 0.8973782539 | 275 | 0.1050146699
274 | 0.0896040535 | 274 | 0.1045478463
273 | 0.0901239872 | 273 | 0.1045890927
272 | 0.8983424187 | 272 | 0.1043238997
271 | 0.8969883919 | 271 | 0.1048026085
270 | 0.0909558773 | 270 | 0.1043674707
269 | 0.9042151451 | 269 | 0.1041406631
268 | 0.9113059998 | 268 | 0.1045005918
267 | 0.9046319962 | 267 | 0.1043911457
266 | 0.0907675457 | 266 | 0.1043553591
265 | 0.9114907265 | 265 | 0.1040931463
264 | 0.9082754135 | 264 | 0.0104278636
263 | 0.9108901024 | 263 | 0.1042458892
262 | 0.9108237267 | 262 | 0.1038469434
261 | 0.0914787674 | 261 | 0.0010375247
260 | 0.9213028908 | 260 | 0.1036889553
259 | 0.9240367889 | 259 | 0.1032653451
258 | 0.9193242073 | 258 | 0.1034942746
257 | 0.9281751633 | 257 | 0.1030832529
256 | 0.9303761482 | 256 | 0.1031675816
255 | 0.0932127285 | 255 | 0.1032942057
254 | 0.0930850029 | 254 | 0.0102798748
253 | 0.9419335365 | 253 | 0.1027747393
252 | 0.9384129524 | 252 | 0.0102406168
251 | 0.9487089157 | 251 | 0.1023768783
250 | 0.9526453018 | 250 | 0.1021400571
249 | 0.9560316086 | 249 | 0.1016391873
248 | 0.9482658386 | 248 | 0.1017597914
247 | 0.9636281013 | 247 | 0.1014222383
246 | 0.9659722328 | 246 | 0.1016182303
245 | 0.9734408379 | 245 | 0.0101049161
244 | 0.0976533699 | 244 | 0.1007552981
243 | 0.9782504082 | 243 | 0.1008476496
242 | 0.9892146111 | 242 | 0.1001804829
241 | 0.9916668892 | 241 | 0.1000741243
240 | 0.0100076828 | 240 | 0.9998099208
239 | 0.1006440544 | 239 | 0.9967141747
238 | 0.1010031891 | 238 | 0.9956354499
237 | 0.1018411732 | 237 | 0.9940001965
236 | 0.1025433731 | 236 | 0.9884737134
235 | 0.1022437096 | 235 | 0.9875418544
234 | 0.1037934685 | 234 | 0.9834487438
233 | 0.1043403625 | 233 | 0.9806647301
232 | 0.1058839512 | 232 | 0.9782062173
231 | 0.1060552502 | 231 | 0.9788608551
230 | 0.1068951225 | 230 | 0.9712802172
229 | 0.1071700573 | 229 | 0.9682750702
228 | 0.1077151775 | 228 | 0.9656888843
227 | 0.1085284138 | 227 | 0.9606316686
226 | 0.1088858414 | 226 | 0.9627867341
225 | 0.1093019009 | 225 | 0.9594888091
224 | 0.1096951866 | 224 | 0.9592294693
223 | 0.1106172276 | 223 | 0.9572845697
222 | 0.1107297421 | 222 | 0.9521912336
221 | 0.1109665394 | 221 | 0.9556467533
220 | 0.1109952736 | 220 | 0.9473628402
219 | 0.1127574158 | 219 | 0.9506177902
218 | 0.1128618717 | 218 | 0.9462172389
217 | 0.1132791424 | 217 | 0.9421567917
216 | 0.1147699833 | 216 | 0.9458403587
215 | 0.0011600914 | 215 | 0.0939160943
214 | 0.1169377232 | 214 | 0.9330078363
213 | 0.1177137756 | 213 | 0.9241043329
212 | 0.1181846333 | 212 | 0.0092236799
211 | 0.1213757801 | 211 | 0.9172527194
210 | 0.1218689728 | 210 | 0.9170076251
209 | 0.1219494438 | 209 | 0.9126303792
208 | 0.1269958878 | 208 | 0.8985598683
207 | 0.1276838493 | 207 | 0.8934432268
206 | 0.1287757874 | 206 | 0.8872098327
205 | 0.1336384296 | 205 | 0.8792350292
204 | 0.1359061718 | 204 | 0.8701249957
203 | 0.1388818455 | 203 | 0.8621596098
202 | 0.1414328671 | 202 | 0.8512994051
201 | 0.1446183205 | 201 | 0.8327772021
200 | 0.1507779026 | 200 | 0.0823767662